## equations
| Model inputs |  |  | Model outputs |  | Calculated value
Variable | Pyrolysis temperature | Biomass ash content | Biomass lignin content | Biochar yield | Biochar carbon content | Biochar carbon per unit of biomass
Unit | degree Celcius | %, dry basis | %, dry basis | %, dry basis | %, dry basis | kg C in biochar per kg dry biomass pyrolysed
Example | 600 | 2.2% | 24.7% | 17.57% | 76.07% | 0.1336433
#
1 | 250 | 2.2% | 24.7% | 32.51% | 56.95% | 0.1851493
2 | 300 | 2.2% | 24.7% | 28.91% | 62.17% | 0.1797735
3 | 350 | 2.2% | 24.7% | 25.97% | 66.24% | 0.1720255
4 | 450 | 2.2% | 24.7% | 21.59% | 71.79% | 0.1549772
5 | 500 | 2.2% | 24.7% | 19.97% | 73.62% | 0.1470535
6 | 565 | 2.2% | 24.7% | 18.3% | 75.37% | 0.1379437
7 | 630 | 2.2% | 24.7% | 17.02% | 76.57% | 0.1302902
8 | 695 | 2.2% | 24.7% | 16.02% | 77.4% | 0.1240177
9 | 760 | 2.2% | 24.7% | 15.26% | 77.98% | 0.1189616
10 | 825 | 2.2% | 24.7% | 14.67% | 78.37% | 0.1149323
11 | 250 | 7% | 11.8% | 32.47% | 50.02% | 0.1624482
12 | 300 | 7% | 11.8% | 28.88% | 53.85% | 0.15552
13 | 350 | 7% | 11.8% | 25.94% | 56.58% | 0.1467401
14 | 450 | 7% | 11.8% | 21.55% | 59.71% | 0.1286947
15 | 500 | 7% | 11.8% | 19.94% | 60.5% | 0.1206161
16 | 565 | 7% | 11.8% | 18.27% | 61.04% | 0.1115009
17 | 630 | 7% | 11.8% | 16.98% | 61.23% | 0.1039696
18 | 695 | 7% | 11.8% | 15.99% | 61.22% | 0.09787884
19 | 760 | 7% | 11.8% | 15.22% | 61.11% | 0.09302183
20 | 825 | 7% | 11.8% | 14.63% | 60.96% | 0.08918496
21 | 250 | 39.4% | 6% | 32.46% | 27.47% | 0.08915157
22 | 300 | 39.4% | 6% | 28.86% | 28.29% | 0.08165203
23 | 350 | 39.4% | 6% | 25.92% | 28.51% | 0.07389983
24 | 450 | 39.4% | 6% | 21.54% | 27.96% | 0.06021372
25 | 500 | 39.4% | 6% | 19.92% | 27.45% | 0.05468455
26 | 565 | 39.4% | 6% | 18.25% | 26.73% | 0.04878403
27 | 630 | 39.4% | 6% | 16.96% | 26.03% | 0.04415088
28 | 695 | 39.4% | 6% | 15.97% | 25.39% | 0.04055301
29 | 760 | 39.4% | 6% | 15.21% | 24.84% | 0.0377755
30 | 825 | 39.4% | 6% | 14.61% | 24.38% | 0.03563744

## data
Table 1 is reproduced from Woolf et al. 2021 (https://pubs.acs.org/doi/10.1021/acs.est.1c02425)
Table 1. Ash, Carbon (C), and Lignin Content for Different Classes of Biomassa
feedstock | ash | sd | n | C | sd | n | lignin | sd | n
bagasse | 5.8 | 4.4 | 20 | 49 | 2.2 | 18 | 17.7 | 2.7 | 13
bamboo | 3.9 | 2.6 | 6 | 48.3 | 1.2 | 6 | 23.3 | 2.1 | 6
herbaceous | 7 | 5.4 | 495 | 48.9 | 2.4 | 390 | 11.8 | 7.1 | 294
maize stover | 5.2 | 3.9 | 29 | 47.7 | 2.4 | 18 | 9.5 | 4.8 | 28
manure | 28.5 | 15.2 | 30 | 45.2 | 9.9 | 36 | 11.3 | 11.3 | 5
paper sludge | 32.7 | 14.1 | 16 | 48.4 | 9.2 | 12 | 23.5 | 6.4 | 4
pits/shells/stones | 3.8 | 3.2 | 119 | 50.6 | 4.3 | 119 | 33.2 | 14.8 | 53
rice residues | 17.9 | 3.9 | 42 | 48.3 | 3.2 | 33 | 17.9 | 9.6 | 13
sewage sludge | 39.4 | 9.9 | 54 | 51.1 | 5.6 | 56 | 6 | 9.7 | 13
wheat straw | 7.2 | 3.8 | 104 | 48.8 | 1.5 | 69 | 12.3 | 7 | 42
wood | 2.2 | 3.9 | 507 | 50.7 | 2.1 | 488 | 24.7 | 6.8 | 136
notes
Ash and lignin mass fractions are given on a DM basis. Carbon is given on a DAF basis. Rice residues include both rice hulls and rice straw. Herbaceous feedstocks include grasses, forbs and leaves, excluding rice husks and straw. Values provided are the means, number of samples (n), and standard deviations (sd) of data provided in the Phyllis2 database of biomass and waste (ECN, 2021).